## Sheet1
5272.86078 | 679.570696 | 914.538773 | 0.122075535 | 0.0255871307 | 0.779497792
679.570696 | 5352.90755 | 917.776468 | 0.0590272561 | -0.00501104402 | 1.60806238 | 4901.36533 | 4978.58789 | 2110.0158 | 645.765448 | 644.010797 | 849.149365
914.538773 | 917.776468 | 2390.15865 | 0.0118899873 | 0.0796503408 | -0.0741205212 | 0.0656741442 | 0.357409182 | 0.0667088611 | 0.358456862 | 0.153863051 | 0.151920516
0.122075535 | 0.0590272561 | 0.0118899873 | 645.765749 | 0.437056256 | 0.022265102
0.0255871307 | -0.00501104402 | 0.0796503408 | 0.437056256 | 644.011097 | 0.0323874247
0.779497792 | 1.60806238 | -0.0741205212 | 0.022265102 | 0.0323874247 | 849.150006
D1111 | 5272.86078 | DBA | 2587.969 | DBA1111 | 934.2185
D2222 | 5352.90755 | DBA1 | 4338.642 | DBA11111 | 1014.265
D3333 | 2390.15865 |  |  |  | -1948.484
D1122 | 679.570696 |  |  |  | 679.570696
D1133 | 914.538773 |  |  |  | 914.538773
D2233 | 917.776468 |  |  |  | 917.776468

## Sheet2
5595.5133 | 878.129507 | 1122.46211 | 0.143389922 | -0.00303606601 | 0.707047612 | V | D1111 | D1122 | D2222 | D1133 | D2233 | D3333 | D1212 | D1313 | D2323 | c | d
878.129507 | 5677.03581 | 1126.18643 | 0.0679367826 | -0.0146989712 | 1.70475649 | 0.08 | 35838.65 | 5624.324 | 36360.8 | 7189.248 | 7213.101 | 16787.22 | 4074.632 | 4063.276 | 5395.522 | 4.82797 | 0.0001891578 | 9.732774e-05
1122.46211 | 1126.18643 | 2621.00022 | 0.00859705537 | 0.0883806591 | -0.0688599205 |  | b1111 | b1122 | b2222 | b1133 | b2233 | b3333 | b1212 | b1313 | b2323 | c | d
0.143389922 | 0.0679367826 | 0.00859705537 | 636.175062 | 0.437124815 | 0.02089915 |  | 7423.131 | 1164.946 | 7531.28 | 1489.083 | 1494.024 | 3477.076 | 843.9638 | 841.6118 | 1117.555 | 4.82797 | 9.732774e-05
-0.00303606601 | -0.0146989712 | 0.0883806591 | 0.437124815 | 634.402091 | 0.0295063595
0.707047612 | 1.70475649 | -0.0688599205 | 0.02089915 | 0.0295063595 | 842.406445 |  | A | B | C | AVE
[7 empty] | 7596.104917 | 7681.351747 | 4869.64876 | 6715.701808
7596.104917 | 7681.351747 | 4869.64876
15014.5435 | 2950.13763 | 3027.35974 | 0.0104813424 | -0.0381827917 | 0.0600297898 |  |  | hyper-visco | c | 21178.88252 |  | 301.87344 |  | hyper-visco | c | 4.82797
2950.13763 | 15102.7424 | 3039.28799 | 0.0139261163 | -0.00213517269 | 0.0971654657 |  |  |  | g1 | 0.97274 |  | 0.05902 |  |  | g1 | 0.77871 |  | 0.96709
3027.35974 | 3039.28799 | 6122.14987 | 0.0015008426 | 0.00137660912 | 0.00732042847 |  |  |  | g2 | 0.01553 |  | 0.89415 |  |  | g2 | 0.18838
0.0104813424 | 0.0139261163 | 0.0015008426 | 1374.83325 | 0.167358141 | -5.45067746e-05 |  |  |  | tuo1 | 0.01 |  | 26.97189 |  |  | tuo1 | 0.01
-0.0381827917 | -0.00213517269 | 0.00137660912 | 0.167358141 | 1373.96576 | -0.00128585241 |  |  |  | tuo2 | 35.03912 |  | 0.01 |  |  | tuo2 | 71.37117
0.0600297898 | 0.0971654657 | 0.00732042847 | -5.45067746e-05 | -0.00128585241 | 1417.16507 | [9 empty] | D1111 | 5084.64 | 6.404891
[8 empty] | hyper | c | 12.37682
[9 empty] | B | 19320.0813 | 3.452781
[15 empty] | c | 4.82797
[15 empty] | g | 0.55473
[15 empty] | tuo | 28.28319
*Homogenized Modulus and Poisson's Ratio | [5 empty] | D | 5084.64 | [7 empty] | D | 32566.56347 | 6.404891
E11 | E22 | E33 | G23 | G13 | G12
v12 | v13 | v21 | v23 | v31 | v32 | 体积模量（小应变） | 20549.13
5084.63923 | 5162.5016 | 2232.8933 | 636.174756 | 634.401785 | 842.40579 | 体积模量（大应变）
0.0762218977 | 0.395506298 | 0.0773891029 | 0.39653573 | 0.173684567 | 0.171510257
*Homogenized Material Matrix
5595.5133 | 878.129507 | 1122.46211 | 0.143389922 | -0.00303606601 | 0.707047612
878.129507 | 5677.03581 | 1126.18643 | 0.0679367826 | -0.0146989712 | 1.70475649
1122.46211 | 1126.18643 | 2621.00022 | 0.00859705537 | 0.0883806591 | -0.0688599205
0.143389922 | 0.0679367826 | 0.00859705537 | 636.175062 | 0.437124815 | 0.02089915
-0.00303606601 | -0.0146989712 | 0.0883806591 | 0.437124815 | 634.402091 | 0.0295063595
0.707047612 | 1.70475649 | -0.0688599205 | 0.02089915 | 0.0295063595 | 842.406445

## 偏弹性张量及体积模量
964.33019 | 878.129507 | 1122.46211 |  |  |  | V | D1111 | D1122 | D2222 | D1133 | D2233 | D3333 | D1212 | D1313 | D2323 | c | d
878.129507 | 1045.8527 | 1126.18643 |  |  |  | 1124.32427 | #REF! | #REF! | #REF! | #REF! | #REF! | -334362.9 | 0 | 0 | 0 | 14.79261 | -5.266999
1122.46211 | 1126.18643 | -2010.18289 |  |  |  |  | b1111 | b1122 | b2222 | b1133 | b2233 | b3333 | b1212 | b1313 | b2323 | c | d
|  |  | 636.175062 |  |  |  | #REF! | #REF! | #REF! | #REF! | #REF! | -22603.37 | 0 | 0 | 0 | 14.79261 | -5.266999
634.402091
[5 empty] | 842.406445 |  | A | B | C | AVE
[7 empty] | 964.33019 | 878.129507 | 1122.46211 | 988.307269
*Homogenized Modulus and Poisson's Ratio
E11 | E22 | E33 | G23 | G13 | G12 |  |  |  |  | 拟合结果 | 多尺度结果
v12 | v13 | v21 | v23 | v31 | v32 |  |  |  | c | 14.79261
5084.63923 | 5162.5016 | 2232.8933 | 636.174756 | 634.401785 | 842.40579 |  |  |  | B | 19868.14331 | -297.8835
0.0762218977 | 0.395506298 | 0.0773891029 | 0.39653573 | 0.173684567 | 0.171510257
体积模量
*Homogenized Material Matrix
5595.5133 | 878.129507 | 1122.46211 | 0.143389922 | -0.00303606601 | 0.707047612
878.129507 | 5677.03581 | 1126.18643 | 0.0679367826 | -0.0146989712 | 1.70475649
1122.46211 | 1126.18643 | 2621.00022 | 0.00859705537 | 0.0883806591 | -0.0688599205
0.143389922 | 0.0679367826 | 0.00859705537 | 636.175062 | 0.437124815 | 0.02089915
-0.00303606601 | -0.0146989712 | 0.0883806591 | 0.437124815 | 634.402091 | 0.0295063595
0.707047612 | 1.70475649 | -0.0688599205 | 0.02089915 | 0.0295063595 | 842.406445